## Sheet1
Element | num | Ka1 | Ka2 | Kß1 | Kß2 | Kß3 | Ll | La1 | La2 | Lß1 | Lß2 | Lϒ1 | Ma1
H | 1 | 0 | 0 | 0 | 0 | 0 | 0 | 0 | 0 | 0 | 0 | 0 | 0
He | 2 | 0 | 0 | 0 | 0 | 0 | 0 | 0 | 0 | 0 | 0 | 0 | 0
Li | 3 | 150 | 0 | 0 | 0 | 0 | 0 | 0 | 0 | 0 | 0 | 0 | 0
Be | 4 | 150 | 0 | 0 | 0 | 0 | 0 | 0 | 0 | 0 | 0 | 0 | 0
B | 5 | 151 | 0 | 0 | 0 | 0 | 0 | 0 | 0 | 0 | 0 | 0 | 0
C | 6 | 147 | 0 | 0 | 0 | 0 | 0 | 0 | 0 | 0 | 0 | 0 | 0
N | 7 | 150 | 0 | 0 | 0 | 0 | 0 | 0 | 0 | 0 | 0 | 0 | 0
O | 8 | 151 | 0 | 0 | 0 | 0 | 0 | 0 | 0 | 0 | 0 | 0 | 0
F | 9 | 148 | 0 | 0 | 0 | 0 | 0 | 0 | 0 | 0 | 0 | 0 | 0
Ne | 10 | 100 | 50 | 0 | 0 | 0 | 0 | 0 | 0 | 0 | 0 | 0 | 0
Na | 11 | 100 | 50 | 0 | 0 | 0 | 0 | 0 | 0 | 0 | 0 | 0 | 0
Mg | 12 | 100 | 50 | 0 | 0 | 0 | 0 | 0 | 0 | 0 | 0 | 0 | 0
Al | 13 | 100 | 50 | 1 | 0 | 0 | 0 | 0 | 0 | 0 | 0 | 0 | 0
Si | 14 | 100 | 50 | 2 | 0 | 0 | 0 | 0 | 0 | 0 | 0 | 0 | 0
P | 15 | 100 | 50 | 3 | 0 | 0 | 0 | 0 | 0 | 0 | 0 | 0 | 0
S | 16 | 100 | 50 | 5 | 0 | 0 | 0 | 0 | 0 | 0 | 0 | 0 | 0
Cl | 17 | 100 | 50 | 6 | 0 | 0 | 0 | 0 | 0 | 0 | 0 | 0 | 0
Ar | 18 | 100 | 50 | 10 | 0 | 0 | 0 | 0 | 0 | 0 | 0 | 0 | 0
K | 19 | 100 | 50 | 11 | 0 | 0 | 0 | 0 | 0 | 0 | 0 | 0 | 0
Ca | 20 | 100 | 50 | 13 | 0 | 0 | 0 | 0 | 0 | 0 | 0 | 0 | 0
Sc | 21 | 100 | 50 | 15 | 0 | 0 | 21 | 100 | 11 | 77 | 0 | 0 | 0
Ti | 22 | 100 | 50 | 15 | 0 | 0 | 46 | 100 | 11 | 79 | 0 | 0 | 0
V | 23 | 100 | 50 | 15 | 0 | 0 | 28 | 100 | 11 | 80 | 0 | 0 | 0
Cr | 24 | 100 | 50 | 15 | 0 | 0 | 17 | 100 | 11 | 79 | 0 | 0 | 0
Mn | 25 | 100 | 50 | 17 | 0 | 0 | 15 | 100 | 11 | 77 | 0 | 0 | 0
Fe | 26 | 100 | 50 | 17 | 0 | 0 | 10 | 100 | 11 | 66 | 0 | 0 | 0
Co | 27 | 100 | 51 | 17 | 0 | 0 | 10 | 100 | 11 | 76 | 0 | 0 | 0
Ni | 28 | 100 | 51 | 17 | 0 | 0 | 9 | 100 | 11 | 68 | 0 | 0 | 0
Cu | 29 | 100 | 51 | 17 | 0 | 0 | 8 | 100 | 11 | 65 | 0 | 0 | 0
Zn | 30 | 100 | 51 | 17 | 0 | 0 | 7 | 100 | 11 | 65 | 0 | 0 | 0
Ga | 31 | 100 | 51 | 66 | 0 | 5 | 7 | 100 | 11 | 66 | 0 | 0 | 0
Ge | 32 | 100 | 51 | 60 | 0 | 6 | 6 | 100 | 11 | 60 | 0 | 0 | 0
As | 33 | 100 | 51 | 13 | 1 | 6 | 6 | 100 | 11 | 60 | 0 | 0 | 0
Se | 34 | 100 | 52 | 13 | 1 | 6 | 6 | 100 | 11 | 59 | 0 | 0 | 0
Br | 35 | 100 | 52 | 14 | 1 | 7 | 5 | 100 | 11 | 59 | 0 | 0 | 0
Kr | 36 | 100 | 52 | 14 | 2 | 7 | 5 | 100 | 11 | 57 | 0 | 0 | 0
Rb | 37 | 100 | 52 | 14 | 2 | 7 | 5 | 100 | 11 | 58 | 0 | 0 | 0
Sr | 38 | 100 | 52 | 14 | 3 | 7 | 5 | 100 | 11 | 58 | 0 | 0 | 0
Y | 39 | 100 | 52 | 15 | 3 | 8 | 5 | 100 | 11 | 57 | 0 | 0 | 0
Zr | 40 | 100 | 52 | 15 | 3 | 8 | 5 | 100 | 11 | 54 | 1 | 2 | 0
Nb | 41 | 100 | 52 | 15 | 3 | 8 | 5 | 100 | 11 | 52 | 3 | 2 | 0
Mo | 42 | 100 | 52 | 15 | 3 | 8 | 5 | 100 | 11 | 53 | 5 | 3 | 0
Tc | 43 | 100 | 53 | 16 | 4 | 8 | 5 | 100 | 11 | 54 | 7 | 3 | 0
Ru | 44 | 100 | 53 | 16 | 4 | 8 | 4 | 100 | 11 | 54 | 10 | 4 | 0
Rh | 45 | 100 | 53 | 16 | 4 | 8 | 4 | 100 | 11 | 52 | 10 | 5 | 0
Pd | 46 | 100 | 53 | 16 | 4 | 8 | 4 | 100 | 11 | 53 | 12 | 6 | 0
Ag | 47 | 100 | 53 | 16 | 4 | 9 | 4 | 100 | 11 | 56 | 13 | 6 | 0
Cd | 48 | 100 | 53 | 17 | 4 | 9 | 4 | 100 | 11 | 58 | 15 | 6 | 0
In | 49 | 100 | 53 | 17 | 5 | 9 | 4 | 100 | 11 | 58 | 15 | 6 | 0
Sn | 50 | 100 | 53 | 17 | 5 | 9 | 4 | 100 | 11 | 60 | 16 | 7 | 0
Sb | 51 | 100 | 54 | 18 | 5 | 9 | 4 | 100 | 11 | 61 | 17 | 8 | 0
Te | 52 | 100 | 54 | 18 | 5 | 9 | 4 | 100 | 11 | 61 | 18 | 8 | 0
I | 53 | 100 | 54 | 18 | 5 | 9 | 4 | 100 | 11 | 61 | 19 | 8 | 0
Xe | 54 | 100 | 54 | 18 | 5 | 9 | 4 | 100 | 11 | 60 | 20 | 8 | 0
Cs | 55 | 100 | 54 | 18 | 6 | 9 | 4 | 100 | 11 | 61 | 20 | 8 | 0
Ba | 56 | 100 | 54 | 18 | 6 | 10 | 4 | 100 | 11 | 60 | 20 | 9 | 0
La | 57 | 100 | 54 | 19 | 6 | 10 | 4 | 100 | 11 | 60 | 21 | 9 | 100
Ce | 58 | 100 | 55 | 19 | 6 | 10 | 4 | 100 | 11 | 61 | 21 | 9 | 100
Pr | 59 | 100 | 55 | 19 | 6 | 10 | 4 | 100 | 11 | 61 | 21 | 9 | 100
Nd | 60 | 100 | 55 | 19 | 6 | 10 | 4 | 100 | 11 | 60 | 21 | 10 | 100
Pm | 61 | 100 | 55 | 19 | 6 | 10 | 4 | 100 | 11 | 61 | 21 | 10 | 0
Sm | 62 | 100 | 55 | 19 | 6 | 10 | 4 | 100 | 11 | 61 | 21 | 10 | 100
Eu | 63 | 100 | 56 | 19 | 6 | 10 | 4 | 100 | 11 | 62 | 21 | 10 | 100
Gd | 64 | 100 | 56 | 20 | 7 | 10 | 4 | 100 | 11 | 62 | 21 | 11 | 100
Tb | 65 | 100 | 56 | 20 | 7 | 10 | 4 | 100 | 11 | 61 | 21 | 11 | 100
Dy | 66 | 100 | 56 | 20 | 7 | 10 | 4 | 100 | 11 | 62 | 20 | 11 | 100
Ho | 67 | 100 | 56 | 20 | 7 | 11 | 4 | 100 | 11 | 64 | 20 | 11 | 100
Er | 68 | 100 | 56 | 21 | 7 | 11 | 4 | 100 | 11 | 64 | 20 | 11 | 100
Tm | 69 | 100 | 57 | 21 | 7 | 11 | 4 | 100 | 11 | 64 | 20 | 12 | 100
Yb | 70 | 100 | 57 | 21 | 7 | 11 | 4 | 100 | 11 | 65 | 20 | 12 | 100
Lu | 71 | 100 | 57 | 21 | 7 | 11 | 4 | 100 | 11 | 66 | 19 | 12 | 100
Hf | 72 | 100 | 57 | 22 | 7 | 11 | 5 | 100 | 11 | 67 | 20 | 12 | 100
Ta | 73 | 100 | 57 | 22 | 7 | 11 | 5 | 100 | 11 | 67 | 20 | 12 | 100
W | 74 | 100 | 58 | 22 | 8 | 11 | 5 | 100 | 11 | 67 | 21 | 13 | 100
Re | 75 | 100 | 58 | 22 | 8 | 12 | 5 | 100 | 11 | 66 | 22 | 13 | 100
Os | 76 | 100 | 58 | 23 | 8 | 12 | 5 | 100 | 11 | 67 | 22 | 13 | 100
Ir | 77 | 100 | 59 | 23 | 8 | 12 | 5 | 100 | 11 | 66 | 22 | 13 | 100
Pt | 78 | 100 | 58 | 23 | 8 | 12 | 5 | 100 | 11 | 67 | 23 | 13 | 100
Au | 79 | 100 | 59 | 23 | 8 | 12 | 5 | 100 | 11 | 67 | 23 | 13 | 100
Hg | 80 | 100 | 59 | 23 | 8 | 12 | 5 | 100 | 11 | 67 | 24 | 14 | 100
Tl | 81 | 100 | 60 | 23 | 8 | 12 | 6 | 100 | 11 | 67 | 25 | 14 | 100
Pb | 82 | 100 | 60 | 23 | 8 | 12 | 6 | 100 | 11 | 66 | 25 | 14 | 100
Bi | 83 | 100 | 60 | 23 | 9 | 12 | 6 | 100 | 11 | 67 | 25 | 14 | 100
Po | 84 | 0 | 0 | 0 | 0 | 0 | 0 | 0 | 0 | 0 | 0 | 0 | 0
At | 85 | 0 | 0 | 0 | 0 | 0 | 0 | 0 | 0 | 0 | 0 | 0 | 0
Rn | 86 | 0 | 0 | 0 | 0 | 0 | 0 | 0 | 0 | 0 | 0 | 0 | 0
Fr | 87 | 0 | 0 | 0 | 0 | 0 | 0 | 0 | 0 | 0 | 0 | 0 | 0
Ra | 88 | 0 | 0 | 0 | 0 | 0 | 0 | 0 | 0 | 0 | 0 | 0 | 0
Ac | 89 | 0 | 0 | 0 | 0 | 0 | 0 | 0 | 0 | 0 | 0 | 0 | 0
Th | 90 | 100 | 62 | 24 | 9 | 12 | 6 | 100 | 11 | 69 | 26 | 16 | 100
Pa | 91 | 0 | 0 | 0 | 0 | 0 | 0 | 0 | 0 | 0 | 0 | 0 | 0
U | 92 | 100 | 62 | 24 | 9 | 13 | 7 | 100 | 11 | 61 | 26 | 15 | 100
Np | 93 | 0 | 0 | 0 | 0 | 0 | 0 | 0 | 0 | 0 | 0 | 0 | 0
Pu | 94 | 0 | 0 | 0 | 0 | 0 | 0 | 0 | 0 | 0 | 0 | 0 | 0
Am | 95 | 0 | 0 | 0 | 0 | 0 | 0 | 0 | 0 | 0 | 0 | 0 | 0

## Sheet3
Element | num | Ka1 | Ka2 | Kß1 | Kß2 | Kß3 | Ll | La1 | La2 | Lß1 | Lß2 | Lϒ1 | Ma1
H | 1 | 0 | 0 | 0 | 0 | 0 |  | 0 | 0 | 0 | 0 | 0 | 0
He | 2 | 0 | 0 | 0 | 0 | 0 |  | 0 | 0 | 0 | 0 | 0 | 0
Li | 3 | 1 | 0 | 0 | 0 | 0 |  | 0 | 0 | 0 | 0 | 0 | 0
Be | 4 | 1 | 0 | 0 | 0 | 0 |  | 0 | 0 | 0 | 0 | 0 | 0
B | 5 | 1 | 0 | 0 | 0 | 0 |  | 0 | 0 | 0 | 0 | 0 | 0
C | 6 | 1 | 0 | 0 | 0 | 0 |  | 0 | 0 | 0 | 0 | 0 | 0
N | 7 | 1 | 0 | 0 | 0 | 0 |  | 0 | 0 | 0 | 0 | 0 | 0
O | 8 | 1 | 0 | 0 | 0 | 0 |  | 0 | 0 | 0 | 0 | 0 | 0
F | 9 | 1 | 0 | 0 | 0 | 0 |  | 0 | 0 | 0 | 0 | 0 | 0
Ne | 10 | 0.6666667 | 0.3333333 | 0 | 0 | 0 |  | 0 | 0 | 0 | 0 | 0 | 0
Na | 11 | 0.6666667 | 0.3333333 | 0 | 0 | 0 |  | 0 | 0 | 0 | 0 | 0 | 0
Mg | 12 | 0.6666667 | 0.3333333 | 0 | 0 | 0 |  | 0 | 0 | 0 | 0 | 0 | 0
Al | 13 | 0.6622517 | 0.3311258 | 0.006622517 | 0 | 0 |  | 0 | 0 | 0 | 0 | 0 | 0
Si | 14 | 0.6578947 | 0.3289474 | 0.01315789 | 0 | 0 |  | 0 | 0 | 0 | 0 | 0 | 0
P | 15 | 0.6535948 | 0.3267974 | 0.01960784 | 0 | 0 |  | 0 | 0 | 0 | 0 | 0 | 0
S | 16 | 0.6451613 | 0.3225806 | 0.03225806 | 0 | 0 |  | 0 | 0 | 0 | 0 | 0 | 0
Cl | 17 | 0.6410256 | 0.3205128 | 0.03846154 | 0 | 0 |  | 0 | 0 | 0 | 0 | 0 | 0
Ar | 18 | 0.625 | 0.3125 | 0.0625 | 0 | 0 |  | 0 | 0 | 0 | 0 | 0 | 0
K | 19 | 0.621118 | 0.310559 | 0.06832298 | 0 | 0 |  | 0 | 0 | 0 | 0 | 0 | 0
Ca | 20 | 0.6134969 | 0.3067485 | 0.0797546 | 0 | 0 |  | 0 | 0 | 0 | 0 | 0 | 0
Sc | 21 | 0.6060606 | 0.3030303 | 0.09090909 | 0 | 0 |  | 0.5319149 | 0.05851064 | 0.4095745 | 0 | 0 | 0
Ti | 22 | 0.6060606 | 0.3030303 | 0.09090909 | 0 | 0 |  | 0.5263158 | 0.05789474 | 0.4157895 | 0 | 0 | 0
V | 23 | 0.6060606 | 0.3030303 | 0.09090909 | 0 | 0 |  | 0.5235602 | 0.05759162 | 0.4188482 | 0 | 0 | 0
Cr | 24 | 0.6060606 | 0.3030303 | 0.09090909 | 0 | 0 |  | 0.5263158 | 0.05789474 | 0.4157895 | 0 | 0 | 0
Mn | 25 | 0.5988024 | 0.2994012 | 0.1017964 | 0 | 0 |  | 0.5319149 | 0.05851064 | 0.4095745 | 0 | 0 | 0
Fe | 26 | 0.5988024 | 0.2994012 | 0.1017964 | 0 | 0 |  | 0.5649718 | 0.06214689 | 0.3728814 | 0 | 0 | 0
Co | 27 | 0.5952381 | 0.3035714 | 0.1011905 | 0 | 0 |  | 0.5347594 | 0.05882353 | 0.4064171 | 0 | 0 | 0
Ni | 28 | 0.5952381 | 0.3035714 | 0.1011905 | 0 | 0 |  | 0.5586592 | 0.06145251 | 0.3798883 | 0 | 0 | 0
Cu | 29 | 0.5952381 | 0.3035714 | 0.1011905 | 0 | 0 |  | 0.5681818 | 0.0625 | 0.3693182 | 0 | 0 | 0
Zn | 30 | 0.5952381 | 0.3035714 | 0.1011905 | 0 | 0 |  | 0.5681818 | 0.0625 | 0.3693182 | 0 | 0 | 0
Ga | 31 | 0.4504505 | 0.2297297 | 0.2972973 | 0 | 0.02252252 |  | 0.5649718 | 0.06214689 | 0.3728814 | 0 | 0 | 0
Ge | 32 | 0.4608295 | 0.235023 | 0.2764977 | 0 | 0.02764977 |  | 0.5847953 | 0.06432749 | 0.3508772 | 0 | 0 | 0
Element | num | Ka1 | Ka2 | Kß1 | Kß2 | Kß3 |  | La1 | La2 | Lß1 | Lß2 | Lϒ1 | Ma1
As | 33 | 0.5847953 | 0.2982456 | 0.07602339 | 0.005847953 | 0.03508772 |  | 0.5847953 | 0.06432749 | 0.3508772 | 0 | 0 | 0
Se | 34 | 0.5813953 | 0.3023256 | 0.0755814 | 0.005813953 | 0.03488372 |  | 0.5882353 | 0.06470588 | 0.3470588 | 0 | 0 | 0
Br | 35 | 0.5747126 | 0.2988506 | 0.08045977 | 0.005747126 | 0.04022989 |  | 0.5882353 | 0.06470588 | 0.3470588 | 0 | 0 | 0
Kr | 36 | 0.5714286 | 0.2971429 | 0.08 | 0.01142857 | 0.04 |  | 0.5952381 | 0.06547619 | 0.3392857 | 0 | 0 | 0
Rb | 37 | 0.5714286 | 0.2971429 | 0.08 | 0.01142857 | 0.04 |  | 0.591716 | 0.06508876 | 0.3431953 | 0 | 0 | 0
Sr | 38 | 0.5681818 | 0.2954545 | 0.07954545 | 0.01704545 | 0.03977273 |  | 0.591716 | 0.06508876 | 0.3431953 | 0 | 0 | 0
Y | 39 | 0.5617978 | 0.2921348 | 0.08426966 | 0.01685393 | 0.04494382 |  | 0.5952381 | 0.06547619 | 0.3392857 | 0 | 0 | 0
Zr | 40 | 0.5617978 | 0.2921348 | 0.08426966 | 0.01685393 | 0.04494382 |  | 0.5952381 | 0.06547619 | 0.3214286 | 0.005952381 | 0.01190476 | 0
Nb | 41 | 0.5617978 | 0.2921348 | 0.08426966 | 0.01685393 | 0.04494382 |  | 0.5952381 | 0.06547619 | 0.3095238 | 0.01785714 | 0.01190476 | 0
Mo | 42 | 0.5617978 | 0.2921348 | 0.08426966 | 0.01685393 | 0.04494382 |  | 0.5813953 | 0.06395349 | 0.3081395 | 0.02906977 | 0.01744186 | 0
Tc | 43 | 0.5524862 | 0.2928177 | 0.08839779 | 0.02209945 | 0.0441989 |  | 0.5714286 | 0.06285714 | 0.3085714 | 0.04 | 0.01714286 | 0
Ru | 44 | 0.5524862 | 0.2928177 | 0.08839779 | 0.02209945 | 0.0441989 |  | 0.5586592 | 0.06145251 | 0.301676 | 0.05586592 | 0.02234637 | 0
Rh | 45 | 0.5524862 | 0.2928177 | 0.08839779 | 0.02209945 | 0.0441989 |  | 0.5617978 | 0.06179775 | 0.2921348 | 0.05617978 | 0.02808989 | 0
Pd | 46 | 0.5524862 | 0.2928177 | 0.08839779 | 0.02209945 | 0.0441989 |  | 0.5494505 | 0.06043956 | 0.2912088 | 0.06593407 | 0.03296703 | 0
Ag | 47 | 0.5494505 | 0.2912088 | 0.08791209 | 0.02197802 | 0.04945055 |  | 0.5376344 | 0.05913978 | 0.3010753 | 0.06989247 | 0.03225806 | 0
Cd | 48 | 0.5464481 | 0.2896175 | 0.09289617 | 0.02185792 | 0.04918033 |  | 0.5263158 | 0.05789474 | 0.3052632 | 0.07894737 | 0.03157895 | 0
In | 49 | 0.5434783 | 0.2880435 | 0.0923913 | 0.02717391 | 0.04891304 |  | 0.5263158 | 0.05789474 | 0.3052632 | 0.07894737 | 0.03157895 | 0
Sn | 50 | 0.5434783 | 0.2880435 | 0.0923913 | 0.02717391 | 0.04891304 |  | 0.5154639 | 0.05670103 | 0.3092784 | 0.08247423 | 0.03608247 | 0
Sb | 51 | 0.5376344 | 0.2903226 | 0.09677419 | 0.02688172 | 0.0483871 |  | 0.5076142 | 0.05583756 | 0.3096447 | 0.08629442 | 0.04060914 | 0
Te | 52 | 0.5376344 | 0.2903226 | 0.09677419 | 0.02688172 | 0.0483871 |  | 0.5050505 | 0.05555556 | 0.3080808 | 0.09090909 | 0.04040404 | 0
I | 53 | 0.5376344 | 0.2903226 | 0.09677419 | 0.02688172 | 0.0483871 |  | 0.5025126 | 0.05527638 | 0.3065327 | 0.09547739 | 0.04020101 | 0
Xe | 54 | 0.5376344 | 0.2903226 | 0.09677419 | 0.02688172 | 0.0483871 |  | 0.5025126 | 0.05527638 | 0.3015075 | 0.1005025 | 0.04020101 | 0
Cs | 55 | 0.5347594 | 0.2887701 | 0.09625668 | 0.03208556 | 0.04812834 |  | 0.5 | 0.055 | 0.305 | 0.1 | 0.04 | 0
Ba | 56 | 0.5319149 | 0.287234 | 0.09574468 | 0.03191489 | 0.05319149 |  | 0.5 | 0.055 | 0.3 | 0.1 | 0.045 | 0
La | 57 | 0.5291005 | 0.2857143 | 0.1005291 | 0.03174603 | 0.05291005 |  | 0.4975124 | 0.05472637 | 0.2985075 | 0.1044776 | 0.04477612 | 1
Ce | 58 | 0.5263158 | 0.2894737 | 0.1 | 0.03157895 | 0.05263158 |  | 0.4950495 | 0.05445545 | 0.3019802 | 0.1039604 | 0.04455446 | 1
Pr | 59 | 0.5263158 | 0.2894737 | 0.1 | 0.03157895 | 0.05263158 |  | 0.4950495 | 0.05445545 | 0.3019802 | 0.1039604 | 0.04455446 | 1
Nd | 60 | 0.5263158 | 0.2894737 | 0.1 | 0.03157895 | 0.05263158 |  | 0.4950495 | 0.05445545 | 0.2970297 | 0.1039604 | 0.04950495 | 1
Pm | 61 | 0.5263158 | 0.2894737 | 0.1 | 0.03157895 | 0.05263158 |  | 0.4926108 | 0.05418719 | 0.3004926 | 0.1034483 | 0.04926108 | 0
Sm | 62 | 0.5263158 | 0.2894737 | 0.1 | 0.03157895 | 0.05263158 |  | 0.4926108 | 0.05418719 | 0.3004926 | 0.1034483 | 0.04926108 | 1
Eu | 63 | 0.5235602 | 0.2931937 | 0.09947644 | 0.03141361 | 0.05235602 |  | 0.4901961 | 0.05392157 | 0.3039216 | 0.1029412 | 0.04901961 | 1
Gd | 64 | 0.5181347 | 0.2901554 | 0.1036269 | 0.03626943 | 0.05181347 |  | 0.4878049 | 0.05365854 | 0.302439 | 0.102439 | 0.05365854 | 1
Element | num | Ka1 | Ka2 | Kß1 | Kß2 | Kß3 |  | La1 | La2 | Lß1 | Lß2 | Lϒ1 | Ma1
Tb | 65 | 0.5181347 | 0.2901554 | 0.1036269 | 0.03626943 | 0.05181347 |  | 0.4901961 | 0.05392157 | 0.2990196 | 0.1029412 | 0.05392157 | 1
Dy | 66 | 0.5181347 | 0.2901554 | 0.1036269 | 0.03626943 | 0.05181347 |  | 0.4901961 | 0.05392157 | 0.3039216 | 0.09803922 | 0.05392157 | 1
Ho | 67 | 0.5154639 | 0.2886598 | 0.1030928 | 0.03608247 | 0.05670103 |  | 0.4854369 | 0.05339806 | 0.3106796 | 0.09708738 | 0.05339806 | 1
Er | 68 | 0.5128205 | 0.2871795 | 0.1076923 | 0.03589744 | 0.05641026 |  | 0.4854369 | 0.05339806 | 0.3106796 | 0.09708738 | 0.05339806 | 1
Tm | 69 | 0.5102041 | 0.2908163 | 0.1071429 | 0.03571429 | 0.05612245 |  | 0.4830918 | 0.0531401 | 0.3091787 | 0.09661836 | 0.05797101 | 1
Yb | 70 | 0.5102041 | 0.2908163 | 0.1071429 | 0.03571429 | 0.05612245 |  | 0.4807692 | 0.05288462 | 0.3125 | 0.09615385 | 0.05769231 | 1
Lu | 71 | 0.5102041 | 0.2908163 | 0.1071429 | 0.03571429 | 0.05612245 |  | 0.4807692 | 0.05288462 | 0.3173077 | 0.09134615 | 0.05769231 | 1
Hf | 72 | 0.5076142 | 0.2893401 | 0.1116751 | 0.03553299 | 0.05583756 |  | 0.4761905 | 0.05238095 | 0.3190476 | 0.0952381 | 0.05714286 | 1
Ta | 73 | 0.5076142 | 0.2893401 | 0.1116751 | 0.03553299 | 0.05583756 |  | 0.4761905 | 0.05238095 | 0.3190476 | 0.0952381 | 0.05714286 | 1
W | 74 | 0.5025126 | 0.2914573 | 0.1105528 | 0.04020101 | 0.05527638 |  | 0.4716981 | 0.05188679 | 0.3160377 | 0.0990566 | 0.06132075 | 1
Re | 75 | 0.5 | 0.29 | 0.11 | 0.04 | 0.06 |  | 0.4716981 | 0.05188679 | 0.3113208 | 0.1037736 | 0.06132075 | 1
Os | 76 | 0.4975124 | 0.2885572 | 0.1144279 | 0.039801 | 0.05970149 |  | 0.4694836 | 0.05164319 | 0.314554 | 0.1032864 | 0.06103286 | 1
Ir | 77 | 0.4950495 | 0.2920792 | 0.1138614 | 0.03960396 | 0.05940594 |  | 0.4716981 | 0.05188679 | 0.3113208 | 0.1037736 | 0.06132075 | 1
Pt | 78 | 0.4975124 | 0.2885572 | 0.1144279 | 0.039801 | 0.05970149 |  | 0.4672897 | 0.05140187 | 0.3130841 | 0.1074766 | 0.06074766 | 1
Au | 79 | 0.4950495 | 0.2920792 | 0.1138614 | 0.03960396 | 0.05940594 |  | 0.4672897 | 0.05140187 | 0.3130841 | 0.1074766 | 0.06074766 | 1
Hg | 80 | 0.4950495 | 0.2920792 | 0.1138614 | 0.03960396 | 0.05940594 |  | 0.462963 | 0.05092593 | 0.3101852 | 0.1111111 | 0.06481481 | 1
Tl | 81 | 0.4926108 | 0.2955665 | 0.1133005 | 0.03940887 | 0.0591133 |  | 0.4608295 | 0.05069124 | 0.3087558 | 0.1152074 | 0.06451613 | 1
Pb | 82 | 0.4926108 | 0.2955665 | 0.1133005 | 0.03940887 | 0.0591133 |  | 0.462963 | 0.05092593 | 0.3055556 | 0.1157407 | 0.06481481 | 1
Bi | 83 | 0.4901961 | 0.2941176 | 0.1127451 | 0.04411765 | 0.05882353 |  | 0.4608295 | 0.05069124 | 0.3087558 | 0.1152074 | 0.06451613 | 1
Po | 84 | 0 | 0 | 0 | 0 | 0 |  | 0 | 0 | 0 | 0 | 0 | 0
At | 85 | 0 | 0 | 0 | 0 | 0 |  | 0 | 0 | 0 | 0 | 0 | 0
Rn | 86 | 0 | 0 | 0 | 0 | 0 |  | 0 | 0 | 0 | 0 | 0 | 0
Fr | 87 | 0 | 0 | 0 | 0 | 0 |  | 0 | 0 | 0 | 0 | 0 | 0
Ra | 88 | 0 | 0 | 0 | 0 | 0 |  | 0 | 0 | 0 | 0 | 0 | 0
Ac | 89 | 0 | 0 | 0 | 0 | 0 |  | 0 | 0 | 0 | 0 | 0 | 0
Th | 90 | 0.4830918 | 0.2995169 | 0.115942 | 0.04347826 | 0.05797101 |  | 0.4504505 | 0.04954955 | 0.3108108 | 0.1171171 | 0.07207207 | 1
Pa | 91 | 0 | 0 | 0 | 0 | 0 |  | 0 | 0 | 0 | 0 | 0 | 0
U | 92 | 0.4807692 | 0.2980769 | 0.1153846 | 0.04326923 | 0.0625 |  | 0.4694836 | 0.05164319 | 0.286385 | 0.1220657 | 0.07042254 | 1
Np | 93 | 0 | 0 | 0 | 0 | 0 |  | 0 | 0 | 0 | 0 | 0 | 0
Pu | 94 | 0 | 0 | 0 | 0 | 0 |  | 0 | 0 | 0 | 0 | 0 | 0
Am | 95 | 0 | 0 | 0 | 0 | 0 |  | 0 | 0 | 0 | 0 | 0 | 0